## Sheet1
|  |  |  | Reference | Trialkyl-Substituted Imidazolium-Based Ionic Liquids for Electrochemical Applications: Basic Physicochemical Properties Yuriy O. Andriyko,*,† Wolfgang Reischl,‡ and Gerhard E. Nauer†
System1 | 1-butyl-2,3-dimethylimidazolium azide
System2 | 1-butyl-2,3-dimethylimidazolium tetrafluoroborate
System2 | 1-butyl-2,3-dimethylimidazolium tetrafluoroborate |  |  |  | Reference | Andriyko, Y. O.; Reischl, W.; Nauer, G. E. (2009) J. Chem. Eng. Data 54(3), 855-860
Temperature, K | Mole fraction of 1-butyl-2,3-dimethylimidazolium azide | Pressure, kPa | Electrical conductivity, S/m | Experimental Uncertainity | Predicted Electrical conductivity, S/m
| Liquid |  | Liquid
303.15 | 0 | 101 | 0.0758 | ± 0.003 | 0.06828121
303.15 | 0.25 | 101 | 0.0809 | ± 0.0032 | 0.072503
303.15 | 0.5 | 101 | 0.0608 | ± 0.0024 | 0.06233907
303.15 | 0.75 | 101 | 0.0604 | ± 0.0024 | 0.05390109
303.15 | 1 | 101 | 0.0488 | ± 0.0019 | 0.043308
308.15 | 0 | 101 | 0.106 | ± 0.0042 | 0.09653784
308.15 | 0.25 | 101 | 0.1139 | ± 0.0046 | 0.1017198
308.15 | 0.5 | 101 | 0.0887 | ± 0.0036 | 0.08725852
308.15 | 0.75 | 101 | 0.0881 | ± 0.0035 | 0.07557245
308.15 | 1 | 101 | 0.0756 | ± 0.003 | 0.06373893
313.15 | 0 | 101 | 0.1449 | ± 0.0058 | 0.1324571
313.15 | 0.25 | 101 | 0.1558 | ± 0.0062 | 0.1424474
313.15 | 0.5 | 101 | 0.1253 | ± 0.005 | 0.1221392
313.15 | 0.75 | 101 | 0.1243 | ± 0.005 | 0.1059569
313.15 | 1 | 101 | 0.1118 | ± 0.0045 | 0.09380089
318.15 | 0 | 101 | 0.1937 | ± 0.0077 | 0.1690247
318.15 | 0.25 | 101 | 0.2076 | ± 0.0083 | 0.1882553
318.15 | 0.5 | 101 | 0.172 | ± 0.0069 | 0.1709632
318.15 | 0.75 | 101 | 0.1705 | ± 0.0068 | 0.1485559
318.15 | 1 | 101 | 0.1591 | ± 0.0064 | 0.1314951
323.15 | 0 | 101 | 0.254 | ± 0.01 | 0.2156874
323.15 | 0.25 | 101 | 0.271 | ± 0.011 | 0.237805
323.15 | 0.5 | 101 | 0.2303 | ± 0.0092 | 0.2198697
323.15 | 0.75 | 101 | 0.2282 | ± 0.0091 | 0.2062753
323.15 | 1 | 101 | 0.2192 | ± 0.0088 | 0.1843368
328.15 | 0 | 101 | 0.327 | ± 0.013 | 0.2752325
328.15 | 0.25 | 101 | 0.345 | ± 0.014 | 0.3003971
328.15 | 0.5 | 101 | 0.302 | ± 0.012 | 0.277774
328.15 | 0.75 | 101 | 0.299 | ± 0.012 | 0.2609926
328.15 | 1 | 101 | 0.294 | ± 0.012 | 0.2490501
333.15 | 0 | 101 | 0.415 | ± 0.017 | 0.3512163
333.15 | 0.25 | 101 | 0.433 | ± 0.017 | 0.379509
333.15 | 0.5 | 101 | 0.388 | ± 0.015 | 0.3509274
333.15 | 0.75 | 101 | 0.383 | ± 0.015 | 0.3302249
333.15 | 1 | 101 | 0.383 | ± 0.015 | 0.3151145
338.15 | 0 | 101 | 0.518 | ± 0.021 | 0.4493483
338.15 | 0.25 | 101 | 0.535 | ± 0.021 | 0.4794549
338.15 | 0.5 | 101 | 0.489 | ± 0.02 | 0.4433465
338.15 | 0.75 | 101 | 0.483 | ± 0.019 | 0.4178219
338.15 | 1 | 101 | 0.49 | 0.02 | 0.402711
343.15 | 0 | 101 | 0.639 | ± 0.026 | 0.5800015
343.15 | 0.25 | 101 | 0.651 | ± 0.026 | 0.6060632
343.15 | 0.5 | 101 | 0.608 | ± 0.024 | 0.5601048
343.15 | 0.75 | 101 | 0.599 | ± 0.024 | 0.5286548
343.15 | 1 | 101 | 0.614 | ± 0.025 | 0.5156711
348.15 | 0 | 101 | 0.779 | ± 0.031 | 0.8206147
348.15 | 0.25 | 101 | 0.783 | ± 0.031 | 0.7748752
348.15 | 0.5 | 101 | 0.744 | ± 0.03 | 0.7076129
348.15 | 0.75 | 101 | 0.733 | ± 0.029 | 0.6688886
348.15 | 1 | 101 | 0.756 | ± 0.03 | 0.6431897
353.15 | 0 | 101 | 0.939 | ± 0.038 | 0.9839296
353.15 | 0.25 | 101 | 0.929 | ± 0.037 | 1.042054
353.15 | 0.5 | 101 | 0.899 | ± 0.036 | 0.897606
353.15 | 0.75 | 101 | 0.885 | ± 0.035 | 0.8177842
353.15 | 1 | 101 | 0.918 | ± 0.037 | 0.7376899
358.15 | 0 | 101 | 1.1199 | ± 0.045 | 1.152644
358.15 | 0.25 | 101 | 1.092 | ± 0.044 | 1.13711
358.15 | 0.5 | 101 | 1.0746 | ± 0.043 | 1.095409
358.15 | 0.75 | 101 | 1.0561 | ± 0.042 | 0.9614615
358.15 | 1 | 101 | 1.0984 | ± 0.044 | 0.8654573
363.15 | 0 | 101 | 1.3236 | ± 0.053 | 1.275064
363.15 | 0.25 | 101 | 1.2708 | ± 0.051 | 1.233098
363.15 | 0.5 | 101 | 1.2704 | ± 0.051 | 1.187878
363.15 | 0.75 | 101 | 1.2471 | ± 0.05 | 1.119032
363.15 | 1 | 101 | 1.2989 | ± 0.052 | 1.012704
368.15 | 0 | 101 | 1.5511 | ± 0.062 | 1.391994
368.15 | 0.25 | 101 | 1.466 | ± 0.059 | 1.337191
368.15 | 0.5 | 101 | 1.4874 | 0.059 | 1.288154
368.15 | 0.75 | 101 | 1.4583 | 0.058 | 1.182538
368.15 | 1 | 101 | 1.5192 | 0.061 | 1.292887

## Sheet9
Ref : Dr Sangaroo paper
Cation_(1)_smiles | Cation_(2)_smile | Anion_smile | Mole_Fraction_x1 | Temperature/K | Pressure/kPa | Ionic_Conductivity_S/m | Experiment_Conductivity_S/m
C(C)[N+]1=CN(C=C1)C | C(CCCCCCC)[N+]1=CN(C=C1)C | F[B-](F)(F)F | 0 | 280 | 101 | 0.01802295 | 0.0187773
C(C)[N+]1=CN(C=C1)C | C(CCCCCCC)[N+]1=CN(C=C1)C | F[B-](F)(F)F | 0.1 | 280 | 101 | 0.02625559 | 0.0236453
C(C)[N+]1=CN(C=C1)C | C(CCCCCCC)[N+]1=CN(C=C1)C | F[B-](F)(F)F | 0.2 | 280 | 101 | 0.04102696 | 0.0274151
C(C)[N+]1=CN(C=C1)C | C(CCCCCCC)[N+]1=CN(C=C1)C | F[B-](F)(F)F | 0.3 | 280 | 101 | 0.06460243 | 0.0548275
C(C)[N+]1=CN(C=C1)C | C(CCCCCCC)[N+]1=CN(C=C1)C | F[B-](F)(F)F | 0.4 | 280 | 101 | 0.09468248 | 0.0648882
C(C)[N+]1=CN(C=C1)C | C(CCCCCCC)[N+]1=CN(C=C1)C | F[B-](F)(F)F | 0.5 | 280 | 101 | 0.1396293 | 0.090683
C(C)[N+]1=CN(C=C1)C | C(CCCCCCC)[N+]1=CN(C=C1)C | F[B-](F)(F)F | 0.6 | 280 | 101 | 0.205988 | 0.153798
C(C)[N+]1=CN(C=C1)C | C(CCCCCCC)[N+]1=CN(C=C1)C | F[B-](F)(F)F | 0.7 | 280 | 101 | 0.3038832 | 0.209692
C(C)[N+]1=CN(C=C1)C | C(CCCCCCC)[N+]1=CN(C=C1)C | F[B-](F)(F)F | 0.8 | 280 | 101 | 0.4483035 | 0.46594
C(C)[N+]1=CN(C=C1)C | C(CCCCCCC)[N+]1=CN(C=C1)C | F[B-](F)(F)F | 1 | 280 | 101 | 0.9636588 | 0.756715
Cation_(1)_smiles | Cation_(2)_smile | Anion_smile | Mole_Fraction_x1 | Temperature/K | Pressure/kPa | Electrical_Conductivity_S/m | Experiment_Conductivity_S/m
C(C)[N+]1=CN(C=C1)C | C(CCCCCCC)[N+]1=CN(C=C1)C | F[B-](F)(F)F | 0 | 290 | 101 | 0.03774842 | 0.0379434
C(C)[N+]1=CN(C=C1)C | C(CCCCCCC)[N+]1=CN(C=C1)C | F[B-](F)(F)F | 0.1 | 290 | 101 | 0.0546192 | 0.0469228
C(C)[N+]1=CN(C=C1)C | C(CCCCCCC)[N+]1=CN(C=C1)C | F[B-](F)(F)F | 0.2 | 290 | 101 | 0.07995462 | 0.0527265
C(C)[N+]1=CN(C=C1)C | C(CCCCCCC)[N+]1=CN(C=C1)C | F[B-](F)(F)F | 0.3 | 290 | 101 | 0.1173496 | 0.103755
C(C)[N+]1=CN(C=C1)C | C(CCCCCCC)[N+]1=CN(C=C1)C | F[B-](F)(F)F | 0.4 | 290 | 101 | 0.1730154 | 0.122035
C(C)[N+]1=CN(C=C1)C | C(CCCCCCC)[N+]1=CN(C=C1)C | F[B-](F)(F)F | 0.5 | 290 | 101 | 0.255241 | 0.165988
C(C)[N+]1=CN(C=C1)C | C(CCCCCCC)[N+]1=CN(C=C1)C | F[B-](F)(F)F | 0.6 | 290 | 101 | 0.3765435 | 0.268858
C(C)[N+]1=CN(C=C1)C | C(CCCCCCC)[N+]1=CN(C=C1)C | F[B-](F)(F)F | 0.7 | 290 | 101 | 0.5554955 | 0.355576
C(C)[N+]1=CN(C=C1)C | C(CCCCCCC)[N+]1=CN(C=C1)C | F[B-](F)(F)F | 0.8 | 290 | 101 | 0.7736027 | 0.737295
C(C)[N+]1=CN(C=C1)C | C(CCCCCCC)[N+]1=CN(C=C1)C | F[B-](F)(F)F | 1 | 290 | 101 | 1.288788 | 1.20089
Cation_(1)_smiles | Cation_(2)_smile | Anion_smile | Mole_Fraction_x1 | Temperature/K | Pressure/kPa | Electrical_Conductivity_S/m | Experiment_Conductivity_S/m
C(C)[N+]1=CN(C=C1)C | C(CCCCCCC)[N+]1=CN(C=C1)C | F[B-](F)(F)F | 0 | 300 | 101 | 0.06789155 | 0.0696019
C(C)[N+]1=CN(C=C1)C | C(CCCCCCC)[N+]1=CN(C=C1)C | F[B-](F)(F)F | 0.1 | 300 | 101 | 0.09900001 | 0.0851
C(C)[N+]1=CN(C=C1)C | C(CCCCCCC)[N+]1=CN(C=C1)C | F[B-](F)(F)F | 0.2 | 300 | 101 | 0.1456601 | 0.0926
C(C)[N+]1=CN(C=C1)C | C(CCCCCCC)[N+]1=CN(C=C1)C | F[B-](F)(F)F | 0.3 | 300 | 101 | 0.2143842 | 0.179341
C(C)[N+]1=CN(C=C1)C | C(CCCCCCC)[N+]1=CN(C=C1)C | F[B-](F)(F)F | 0.4 | 300 | 101 | 0.3162701 | 0.209939
C(C)[N+]1=CN(C=C1)C | C(CCCCCCC)[N+]1=CN(C=C1)C | F[B-](F)(F)F | 0.5 | 300 | 101 | 0.4461468 | 0.278698
C(C)[N+]1=CN(C=C1)C | C(CCCCCCC)[N+]1=CN(C=C1)C | F[B-](F)(F)F | 0.6 | 300 | 101 | 0.597282 | 0.433043
C(C)[N+]1=CN(C=C1)C | C(CCCCCCC)[N+]1=CN(C=C1)C | F[B-](F)(F)F | 0.7 | 300 | 101 | 0.799616 | 0.558436
C(C)[N+]1=CN(C=C1)C | C(CCCCCCC)[N+]1=CN(C=C1)C | F[B-](F)(F)F | 0.8 | 300 | 101 | 1.046555 | 1.08538
C(C)[N+]1=CN(C=C1)C | C(CCCCCCC)[N+]1=CN(C=C1)C | F[B-](F)(F)F | 1 | 300 | 101 | 1.655903 | 1.72727

## Sheet2
System1 | 1-methyl-3-octylimidazolium chloride | Reference | Ning, H.; Hou, M.; Mei, Q.; Liu, Y.; Yang, D.; Han, B. The physicochemical proper
System2 | 1-methyl-3-octylimidazolium tetrafluoroborate |  | ties of some imidazolium-based ionic liquids and their binary mixtures. Science China
Chemistry 2012, 55, 1509–1518.
Temperature, K | Mole fraction of 1-methyl-3-octylimidazolium chloride | Pressure, kPa | Electrical conductivity, S/m | Experimental Uncertainity | Predicted Electrical conductivity, S/m
| Liquid |  | Liquid
303 | 0 | 101 | 0.0817 | ± 0.0066 | 0.08098137
303 | 0.2 | 101 | 0.0443 | ± 0.0036 | 0.05270795
303 | 0.4 | 101 | 0.0225 | ± 0.0018 | 0.03339727
303 | 0.6 | 101 | 0.01102 | ± 0.00089 | 0.02170537
303 | 0.8 | 101 | 0.00551 | ± 0.00045 | 0.008374062
303 | 1 | 101 | 0.00213 | ± 0.00018 | 0.003004396
308 | 0 | 101 | 0.107 | 0.0086 | 0.1090382
308 | 0.2 | 101 | 0.0605 | ± 0.0049 | 0.07071183
308 | 0.4 | 101 | 0.0317 | ± 0.0026 | 0.04601742
308 | 0.6 | 101 | 0.0163 | ± 0.0013 | 0.03211035
308 | 0.8 | 101 | 0.00853 | ± 0.0007 | 0.01616095
308 | 1 | 101 | 0.00353 | ± 0.00029 | 0.006038437
313 | 0 | 101 | 0.137 | 0.011 | 0.1472406
313 | 0.2 | 101 | 0.0801 | ± 0.0065 | 0.09503096
313 | 0.4 | 101 | 0.0438 | ± 0.0036 | 0.06358829
313 | 0.6 | 101 | 0.0233 | ± 0.0019 | 0.04451795
313 | 0.8 | 101 | 0.0128 | ± 0.001 | 0.03052778
313 | 1 | 101 | 0.00562 | ± 0.00046 | 0.01151083
318 | 0 | 101 | 0.172 | 0.014 | 0.1863359
318 | 0.2 | 101 | 0.1059 | ± 0.0086 | 0.130856
318 | 0.4 | 101 | 0.0595 | ± 0.0048 | 0.08795504
318 | 0.6 | 101 | 0.0327 | ± 0.0027 | 0.06171991
318 | 0.8 | 101 | 0.0186 | ± 0.0015 | 0.04208867
318 | 1 | 101 | 0.00861 | ± 0.0007 | 0.02291561
323 | 0 | 101 | 0.215 | 0.017 | 0.2180752
323 | 0.2 | 101 | 0.136 | 0.011 | 0.1697081
323 | 0.4 | 101 | 0.0791 | ± 0.0064 | 0.1220878
323 | 0.6 | 101 | 0.0452 | ± 0.0037 | 0.08556881
323 | 0.8 | 101 | 0.0264 | ± 0.0021 | 0.05772325
323 | 1 | 101 | 0.0129 | ± 0.001 | 0.03761461
328 | 0 | 101 | 0.263 | 0.021 | 0.2555813
328 | 0.2 | 101 | 0.17 | 0.014 | 0.2047887
328 | 0.4 | 101 | 0.102 | 0.0082 | 0.1516099
328 | 0.6 | 101 | 0.0607 | ± 0.0049 | 0.1163819
328 | 0.8 | 101 | 0.0366 | ± 0.003 | 0.07916556
328 | 1 | 101 | 0.0187 | ± 0.0015 | 0.05158727
333 | 0 | 101 | 0.322 | 0.026 | 0.3091662
333 | 0.2 | 101 | 0.211 | 0.017 | 0.2437032
333 | 0.4 | 101 | 0.13 | 0.011 | 0.1776353
333 | 0.6 | 101 | 0.0797 | ± 0.0065 | 0.1431251
333 | 0.8 | 101 | 0.0514 | ± 0.0042 | 0.1055439
333 | 1 | 101 | 0.0266 | ± 0.0022 | 0.07114283

## Sheet3
|  |  | Reference | Ning, H.; Hou, M.; Mei, Q.; Liu, Y.; Yang, D.; Han, B. The physicochemical proper
System1 | 1-methyl-3-hexylimidazolium chloride |  |  | ties of some imidazolium-based ionic liquids and their binary mixtures. Science China
System2 | 1-methyl-3-hexylimidazolium tetrafluoroborate |  |  | Chemistry 2012, 55, 1509–1518.
Temperature, K | Mole fraction of 1-hexyl-3-methylimidazolium chloride | Pressure, kPa | Electrical conductivity, S/m | Experimental Uncertainity | Predicted electrical conductivity, S/m
| Liquid |  | Liquid
303 | 0 | 101 | 0.16 | ±0.013 | 0.175694
303 | 0.2 | 101 | 0.0846 | ± 0.0068 | 0.1118836
303 | 0.4 | 101 | 0.0415 | ± 0.0033 | 0.07628603
303 | 0.6 | 101 | 0.0196 | ± 0.0016 | 0.05280932
303 | 0.8 | 101 | 0.00783 | ± 0.00063 | 0.02074701
303 | 1 | 101 | 0.00318 | ± 0.00027 | 0.006181876
308 | 0 | 101 | 0.205 | 0.017 | 0.2374325
308 | 0.2 | 101 | 0.1129 | ± 0.0091 | 0.1508793
308 | 0.4 | 101 | 0.0581 | ± 0.0047 | 0.1053675
308 | 0.6 | 101 | 0.029 | ±0.0024 | 0.07321198
308 | 0.8 | 101 | 0.0123 | ± 0.001 | 0.04186763
308 | 1 | 101 | 0.00531 | ± 0.00044 | 0.0147899
313 | 0 | 101 | 0.259 | ±0.021 | 0.2866901
313 | 0.2 | 101 | 0.147 | ±0.012 | 0.2081029
313 | 0.4 | 101 | 0.0791 | ± 0.0064 | 0.1458205
313 | 0.6 | 101 | 0.0413 | ± 0.0034 | 0.1014972
313 | 0.8 | 101 | 0.0186 | ± 0.0015 | 0.06670695
313 | 1 | 101 | 0.00852 | ± 0.0007 | 0.03001501
318 | 0 | 101 | 0.322 | ±0.026 | 0.3368855
318 | 0.2 | 101 | 0.19 | ±0.015 | 0.2583809
318 | 0.4 | 101 | 0.1059 | ± 0.0086 | 0.1930652
318 | 0.6 | 101 | 0.0575 | ± 0.0047 | 0.1371343
318 | 0.8 | 101 | 0.0272 | ± 0.0022 | 0.09177919
318 | 1 | 101 | 0.0133 | ± 0.0011 | 0.06091332
323 | 0 | 101 | 0.397 | ±0.032 | 0.3944752
323 | 0.2 | 101 | 0.24 | ±0.019 | 0.3112231
323 | 0.4 | 101 | 0.14 | ±0.011 | 0.228568
323 | 0.6 | 101 | 0.0791 | ± 0.0064 | 0.1784599
323 | 0.8 | 101 | 0.0392 | ± 0.0032 | 0.1235175
323 | 1 | 101 | 0.0202 | ± 0.0016 | 0.08509579
328 | 0 | 101 | 0.481 | ±0.039 | 0.4771807
328 | 0.2 | 101 | 0.299 | ±0.024 | 0.3650299
328 | 0.4 | 101 | 0.179 | ±0.014 | 0.2670409
328 | 0.6 | 101 | 0.106 | ±0.0086 | 0.210098
328 | 0.8 | 101 | 0.0547 | ± 0.0044 | 0.1615076
328 | 1 | 101 | 0.0295 | ± 0.0024 | 0.1142218
333 | 0 | 101 | 0.576 | ±0.046 | 0.5741348
333 | 0.2 | 101 | 0.368 | ±0.03 | 0.4281391
333 | 0.4 | 101 | 0.227 | ±0.018 | 0.3123952
333 | 0.6 | 101 | 0.139 | ±0.011 | 0.2444957
333 | 0.8 | 101 | 0.0747 | ± 0.0061 | 0.1909173
333 | 1 | 101 | 0.0423 | ± 0.0034 | 0.1491329

## Sheet4
[6 empty] | Reference | Bastos, P. D.; Oliveira, F. S.; Rebelo, L. P.; Pereiro, A. B.; Marrucho, I. M. Sep
System1 | 1-ethyl-3-methylimidazolium dicyanamide | [5 empty] | aration of azeotropic mixtures using high ionicity ionic liquids based on 1-ethyl-3
System2 | 1-ethyl-3-methylimidazolium thiocyanate | [5 empty] | methylimidazolium thiocyanate. Fluid Phase Equilibria 2015, 389, 48–54
Temperature, K | Mole fraction of 1-ethyl-3-methylimidazolium dicyanamide | Pressure, kPa | Electrical conductivity, S/m | Experimental Uncertainity | Predicted Electrical Conductivity, S/m
| Liquid |  | Liquid
298.15 | 0 | 100 | 2.317 | ±0.094 | 2.609331
298.15 | 0.2397 | 100 | 2.41 | ±0.097 | 3.113385
298.15 | 0.4888 | 100 | 2.512 | ±0.1 | 2.916334
298.15 | 0.7415 | 100 | 2.678 | ±0.11 | 2.874916
298.15 | 1 | 100 | 2.838 | ±0.12 | 2.956379
303.15 | 0 | 100 | 2.67 | ±0.11 | 2.962312
303.15 | 0.2397 | 100 | 2.76 | ±0.11 | 3.483235
303.15 | 0.4888 | 100 | 2.888 | ±0.12 | 3.264821
303.15 | 0.7415 | 100 | 3.051 | ±0.12 | 3.190666
303.15 | 1 | 100 | 3.223 | ±0.13 | 3.271692
308.15 | 0 | 100 | 3.055 | ±0.12 | 3.362278
308.15 | 0.2397 | 100 | 3.143 | ±0.13 | 3.681809
308.15 | 0.4888 | 100 | 3.272 | ±0.13 | 3.444389
308.15 | 0.7415 | 100 | 3.446 | ±0.14 | 3.541098
308.15 | 1 | 100 | 3.628 | ±0.15 | 3.627571
313.15 | 0 | 100 | 3.466 | ±0.14 | 3.804853
313.15 | 0.2397 | 100 | 3.557 | ±0.14 | 3.850774
313.15 | 0.4888 | 100 | 3.665 | ±0.15 | 3.596318
313.15 | 0.7415 | 100 | 3.872 | ±0.16 | 3.930017
313.15 | 1 | 100 | 4.064 | ±0.16 | 4.022163
318.15 | 0 | 100 | 3.915 | ±0.16 | 4.30568
318.15 | 0.2397 | 100 | 4.015 | ±0.16 | 4.025982
318.15 | 0.4888 | 100 | 4.145 | ±0.17 | 3.795179
318.15 | 0.7415 | 100 | 4.333 | ±0.17 | 4.321831
318.15 | 1 | 100 | 4.518 | ±0.18 | 4.459686
323.15 | 0 | 100 | 4.383 | ±0.18 | 4.30568
323.15 | 0.2397 | 100 | 4.483 | ±0.18 | 4.025982
323.15 | 0.4888 | 100 | 4.617 | ±0.19 | 3.795179
323.15 | 0.7415 | 100 | 4.812 | ±0.19 | 4.321831
323.15 | 1 | 100 | 5.017 | ±0.2 | 4.459686

## Sheet5
Kanakubo, M.; Makino, T.; Umecky, T. CO2 solubility in and physical proper
System1 | 1-butyl-3-methylimidazolium acetate |  |  |  |  | Reference | ties for ionic liquid mixtures of 1-butyl-3-methylimidazolium acetate and 1-butyl-3
System2 | 1-butyl-3-methylimidazolium bis(trifluoromethanesulfonyl)amide | [5 empty] | methylimidazolium bis (triﬂuoromethanesulfonyl) amide. Journal of Molecular Liquids
Temperature, K | Weight fraction of 1-butyl-3-methylimidazolium acetate | Pressure, kPa | Electrical conductivity, S/m | Experimental Uncertainity | Predicted electrical conductivity, S/m |  | 2016, 217, 112–119
| Liquid |  | Liquid
283.15 | 0 | 101 | 0.2073 | ± 0.0083 | 0.2332486
283.15 | 0.1 | 101 | 0.1327 | ± 0.0053 | 0.2124714
283.15 | 0.2 | 101 | 0.0888 | ± 0.0036 | 0.1814807
283.15 | 0.3 | 101 | 0.0623 | ± 0.0025 | 0.1565243
283.15 | 0.45 | 101 | 0.0403 | ± 0.0016 | 0.0927444
283.15 | 0.6 | 101 | 0.0292 | ± 0.0012 | 0.04619928
283.15 | 0.8 | 101 | 0.0212 | ±0.00085 | 0.02434086
283.15 | 1 | 101 | 0.0145 | ± 0.00058 | 0.01526208
298.15 | 0 | 101 | 0.404 | ± 0.016 | 0.4311292
298.15 | 0.1 | 101 | 0.28 | 0 ±.011 | 0.3954266
298.15 | 0.2 | 101 | 0.2025 | ± 0.0081 | 0.3389706
298.15 | 0.3 | 101 | 0.153 | ± 0.0061 | 0.2928067
298.15 | 0.45 | 101 | 0.1089 | ± 0.0044 | 0.210867
298.15 | 0.6 | 101 | 0.0856 | ± 0.0034 | 0.160805
298.15 | 0.8 | 101 | 0.0683 | ± 0.0027 | 0.0928198
298.15 | 1 | 101 | 0.0522 | ± 0.0021 | 0.05613364
313.15 | 0 | 101 | 0.683 | ± 0.027 | 0.7156152
313.15 | 0.1 | 101 | 0.504 | ± 0.02 | 0.6623208
313.15 | 0.2 | 101 | 0.387 | ± 0.015 | 0.5869275
313.15 | 0.3 | 101 | 0.309 | ± 0.012 | 0.4885896
313.15 | 0.45 | 101 | 0.2362 | ± 0.0094 | 0.350027
313.15 | 0.6 | 101 | 0.1962 | ± 0.0078 | 0.273272
313.15 | 0.8 | 101 | 0.168 | ± 0.0067 | 0.2199249
313.15 | 1 | 101 | 0.138 | ± 0.0055 | 0.1560933
333.15 | 0 | 101 | 1.181 | ± 0.047 | 1.241225
333.15 | 0.1 | 101 | 0.932 | ± 0.037 | 1.247836
333.15 | 0.2 | 101 | 0.755 | ± 0.03 | 1.151824
333.15 | 0.3 | 101 | 0.639 | ± 0.026 | 0.9493734
333.15 | 0.45 | 101 | 0.514 | ± 0.021 | 0.6873431
333.15 | 0.6 | 101 | 0.46 | 0.018 | 0.5418206
333.15 | 0.8 | 101 | 0.416 | ± 0.017 | 0.4335591
333.15 | 1 | 101 | 0.369 | ± 0.015 | 0.3698841

## Sheet6
System1 | 1-methyl-3-hexylmidazolium chloride | Reference | Ning, H.; Hou, M.; Mei, Q.; Liu, Y.; Yang, D.; Han, B. The physicochemical proper
System2 | 1-methyl-3-hexylimidazolium hexafluorophosphate |  | ties of some imidazolium-based ionic liquids and their binary mixtures. Science China
Chemistry 2012, 55, 1509–1518.
| Temperature, K | Mole fraction of 1-hexyl-3-methylimidazolium chloride | Pressure, kPa | Electrical conductivity, S/m | Experimental Uncertainity | Predicted electrical conductivity, S/m
|  | Liquid |  | Liquid
| 303 | 0 | 101 | 0.0747 | ± 0.0061 | 0.08079068
| 303 | 0.2 | 101 | 0.0399 | ± 0.0032 | 0.08647852
| 303 | 0.4 | 101 | 0.0205 | ± 0.0017 | 0.07817705
| 303 | 0.6 | 101 | 0.01035 | ± 0.00084 | 0.04598883
| 303 | 0.8 | 101 | 0.00536 | ± 0.00045 | 0.0102989
| 308 | 0 | 101 | 0.0993 | ± 0.008 | 0.1064916
| 308 | 0.2 | 101 | 0.0556 | ± 0.0045 | 0.115586
| 308 | 0.4 | 101 | 0.0299 | ± 0.0024 | 0.1134605
| 308 | 0.6 | 101 | 0.0158 | ± 0.0013 | 0.07232552
| 308 | 0.8 | 101 | 0.00862 | ± 0.00071 | 0.032631
| 313 | 0 | 101 | 0.13 | ±0.01 | 0.1404548
| 313 | 0.2 | 101 | 0.0751 | ± 0.0061 | 0.1533176
| 313 | 0.4 | 101 | 0.0424 | ± 0.0034 | 0.1359433
| 313 | 0.6 | 101 | 0.0235 | ± 0.0019 | 0.09677784
| 313 | 0.8 | 101 | 0.0133 | ± 0.0011 | 0.05947374
| 318 | 0 | 101 | 0.166 | ±0.013 | 0.1861904
| 318 | 0.2 | 101 | 0.1 | ±0.0081 | 0.2020304
| 318 | 0.4 | 101 | 0.0584 | ± 0.0047 | 0.157643
| 318 | 0.6 | 101 | 0.0337 | ± 0.0027 | 0.1189011
| 318 | 0.8 | 101 | 0.0199 | ± 0.0016 | 0.08196519
| 323 | 0 | 101 | 0.21 | ±0.017 | 0.2468423
| 323 | 0.2 | 101 | 0.131 | ±0.011 | 0.2335399
| 323 | 0.4 | 101 | 0.0793 | ± 0.0064 | 0.1826755
| 323 | 0.6 | 101 | 0.0476 | ± 0.0039 | 0.137401
| 323 | 0.8 | 101 | 0.0291 | ± 0.0024 | 0.1129623
| 328 | 0 | 101 | 0.26 | ±0.021 | 0.3212789
| 328 | 0.2 | 101 | 0.166 | ±0.013 | 0.2680963
| 328 | 0.4 | 101 | 0.105 | ±0.0085 | 0.2114475
| 328 | 0.6 | 101 | 0.0648 | ± 0.0053 | 0.1587795
| 328 | 0.8 | 101 | 0.0419 | ± 0.0034 | 0.1393099
| 333 | 0 | 101 | 0.319 | ±0.026 | 0.3717017
| 333 | 0.2 | 101 | 0.21 | ±0.017 | 0.3077762
| 333 | 0.4 | 101 | 0.137 | ±0.011 | 0.2447139
| 333 | 0.6 | 101 | 0.0875 | ± 0.0071 | 0.1834843
| 333 | 0.8 | 101 | 0.0582 | ± 0.0047 | 0.1663741

## Sheet7
| System1 | 1-butyl-3-methylimidazolium chloride
| System2 | 1-butyl-3-methylimidazolium triflate
Mole_Fraction of 1-butyl-3-methylimidazolium chloride | Temperature/K | Pressure/kPa | Predicted Electrical_Conductivity_S/m | Experimental Molar Conductivity Sm2/mol | Experimental Vcm3/mol | Experimental Electrical Conductivity S/m | Reference
0 | 298 | 101 | 0.2692455 | 6.53e-05 | 223.55 | 0.292 | Clough, M. T.; Crick, C. R.; Gr¨asvik, J.; Hunt, P. A.; Niedermeyer, H.; Welton, T.;
0.106 | 298 | 101 | 0.2455307 | 7.44e-05 | 216.9 | 0.343 | Whitaker, O. P. A physicochemical investigation of ionic liquid mixtures. Chemical
0.192 | 298 | 101 | 0.2356768 | 6.1e-05 | 211.74 | 0.288 | science 2015, 6, 1101–1114
0.303 | 298 | 101 | 0.2238642 | 4.22e-05 | 205.03 | 0.206
0.402 | 298 | 101 | 0.1951065 | 2.87e-05 | 199 | 0.144
| System1 | 1-butyl-3-methylimidazolium methyl sulfate
| System2 | 1-butyl-3-methylimidazolium methyl phosphate
Mole_Fraction_of 1-butyl-3-methylimidazolium methyl sulfate | Temperature/K | Pressure/kPa | Electrical_Conductivity_S/m | Experimental Molar Conductivity Sm2/mol | Experimental Vcm3/mol | Experimental Electrical Conductivity S/m | Reference
0 | 298 | 101 | 0.2630503 | 6.33e-06 | 228.4 | 0.0277 | Clough, M. T.; Crick, C. R.; Gr¨asvik, J.; Hunt, P. A.; Niedermeyer, H.; Welton, T.;
0.413 | 298 | 101 | 0.2586429 | 1.34e-05 | 219.33 | 0.0611 | Whitaker, O. P. A physicochemical investigation of ionic liquid mixtures. Chemical
0.664 | 298 | 101 | 0.2485438 | 1.97e-05 | 214.43 | 0.0919 | science 2015, 6, 1101–1114
1 | 298 | 101 | 0.132998 | 3.05e-05 | 207.18 | 0.147
| System1 | 1-butyl-3-methylimidazolium bis(trilfuoromethylsulfonyl)imide
| System2 | 1-butyl-3-methylimidazolium triflate
Mole_Fraction_of 1-butyl-3-methylimidazolium bis(trilfuoromethylsulfonyl)imide | Temperature/K | Pressure/kPa | Electrical_Conductivity_S/m | Experimental Molar Conductivity Sm2/mol | Experimental Vcm3/mol | Experimental Electrical Conductivity S/m | Reference
0 | 298 | 101 | 0.2692455 | 6.53e-05 | 222.24 | 0.294 | Clough, M. T.; Crick, C. R.; Gr¨asvik, J.; Hunt, P. A.; Niedermeyer, H.; Welton, T.;
0.454 | 298 | 101 | 0.4002489 | 8.09e-05 | 253.98 | 0.319 | Whitaker, O. P. A physicochemical investigation of ionic liquid mixtures. Chemical
0.209 | 298 | 101 | 0.3288492 | 7.31e-05 | 236.95 | 0.309 | science 2015, 6, 1101–1114
0.626 | 298 | 101 | 0.4361165 | 9.57e-05 | 266.24 | 0.359
1 | 298 | 101 | 0.4288487 | 0.000113 | 291.81 | 0.387
| System1 | 1-butyl-3-methylimidazolium bis(trilfuoromethylsulfonyl)imide
| System2 | 1-butyl-3-methylimidazolium methyl sulfate
Mole_Fraction_of 1-butyl-3-methylimidazolium bis(trilfuoromethylsulfonyl)imide | Temperature/K | Pressure/kPa | Electrical_Conductivity_S/m | Experimental Molar Conductivity Sm2/mol | Experimental Vcm3/mol | Experimental Electrical Conductivity S/m | Reference
0 | 298 | 101 | 0.132998 | 3.05e-05 | 207.18 | 0.147 | Clough, M. T.; Crick, C. R.; Gr¨asvik, J.; Hunt, P. A.; Niedermeyer, H.; Welton, T.;
0.239 | 298 | 101 | 0.2510872 | 3.71e-05 | 227.96 | 0.163 | Whitaker, O. P. A physicochemical investigation of ionic liquid mixtures. Chemical
0.517 | 298 | 101 | 0.385534 | 5.52e-05 | 251.72 | 0.219 | science 2015, 6, 1101–1114
0.746 | 298 | 101 | 0.4304942 | 8.58e-05 | 270.96 | 0.317
1 | 298 | 101 | 0.4288487 | 0.000113 | 291.81 | 0.387
| System1 | 1-butyl-3-methylimidazolium bis(trilfuoromethylsulfonyl)imide
| System2 | 1-butyl-3-methylimidazolium methyl phosphate
Mole_Fraction_of 1-butyl-3-methylimidazolium bis(trilfuoromethylsulfonyl)imide | Temperature/K | Pressure/kPa | Electrical_Conductivity_S/m | Experimental Molar Conductivity Sm2/mol | Experimental Vcm3/mol | Experimental Electrical Conductivity S/m | Reference
0 | 298 | 101 | 0.2630503 | 6.33e-06 | 228.05 | 0.0278 | Clough, M. T.; Crick, C. R.; Gr¨asvik, J.; Hunt, P. A.; Niedermeyer, H.; Welton, T.;
0.387 | 298 | 101 | 0.3414315 | 1.68e-05 | 253.089 | 0.0664 | Whitaker, O. P. A physicochemical investigation of ionic liquid mixtures. Chemical
0.271 | 298 | 101 | 0.3062438 | 1.04e-05 | 245.673 | 0.0423 | science 2015, 6, 1101–1114
0.69 | 298 | 101 | 0.4278779 | 5.58e-05 | 272.458 | 0.205
0.838 | 298 | 101 | 0.4254566 | 8.04e-05 | 281.91 | 0.285
1 | 298 | 101 | 0.4288487 | 0.000113 | 291.99 | 0.387

## Sheet8
|  |  | Reference | Stoppa, A.; Buchner, R.; Hefter, G. How ideal are binary mixtures of room-temperature
System1 | 1-ethyl-3-methylimidazolium dicyanamide |  |  | ionic liquids? Journal of Molecular Liquids 2010, 153, 46–51.
System2 | 1-ethyl-3-methylimidazolium tetrafluoroborate
Mole fraction of 1-ethyl-3-methylimidazolium dicyanamide | Temperature, K | Pressure, kPa | Electrical conductivity, S/m | Predicted Electrical Conductivity S/m
Liquid |  |  | Liquid
0 | 298.15 | 101 | 1.553 | 1.580874
0.05527 | 298.15 | 101 | 1.636 | 1.628093
0.2144 | 298.15 | 101 | 1.874 | 1.739739
0.3746 | 298.15 | 101 | 2.1 | 1.79724
0.526 | 298.15 | 101 | 2.3 | 1.756677
0.6782 | 298.15 | 101 | 2.49 | 1.497114
0.7836 | 298.15 | 101 | 2.61 | 1.863849
0.9552 | 298.15 | 101 | 2.79 | 2.684461
1 | 298.15 | 101 | 2.83 | 2.956379